## 6-3 LoF Defect Locations
Time Step | Label Index | Name (NA) | Surface Area (interpolated) (mm²) | Surface Area Z / 2 (mm²) | Class | Volume (mm³) | Equivalent Spherical Diameter (mm) | Center Of Mass X (mm) | Center Of Mass Y (mm) | Center Of Mass Z (mm) | Max Feret Diameter (mm)
0 | 1 |  | 0.009849333 | 0.002495548 | 1 | 6.674937e-05 | 0.05032875 | 0 | 0 | 0 | 0.09600131