## Sheet1
Time Step | Label Index | Name (NA) | Surface Area (interpolated) (mm²) | Surface Area Z / 2 (mm²) | Class | Class (2) | Class (3) | Volume (mm³) | Equivalent Spherical Diameter (mm) | Center Of Mass X (mm) | Center Of Mass Y (mm) | Center Of Mass Z (mm) | Max Feret Diameter (mm)
0 | 1 |  | 0.000135504 | 2.66e-05 | 1 | 1 | 1 | 1.37e-07 | 0.006402786 | 3.74661012 | 2.07972986 | 2.85382286 | 0.008938205
0 | 2 |  | 0.000135504 | 2.66e-05 | 1 | 1 | 1 | 1.37e-07 | 0.006402786 | 4.42781196 | 2.31195776 | 2.2448697 | 0.00893807
0 | 3 |  | 0.000135504 | 2.66e-05 | 1 | 1 | 1 | 1.37e-07 | 0.006402786 | 0.41801022 | 2.5029007 | 0.91859036 | 0.008938406
0 | 4 |  | 0.000135504 | 2.66e-05 | 1 | 1 | 1 | 1.37e-07 | 0.006402786 | 1.48625856 | 4.62907614 | 1.2127457 | 0.008938271
0 | 5 |  | 0.000206771 | 5.33e-05 | 1 | 1 | 1 | 2.75e-07 | 0.008067005 | 1.60495282 | 3.88852717 | 2.20358474 | 0.012635548
0 | 6 |  | 0.000206771 | 5.33e-05 | 1 | 1 | 1 | 2.75e-07 | 0.008067005 | 3.05766735 | 1.38304616 | 3.67952206 | 0.012635318
0 | 7 |  | 0.000206771 | 5.33e-05 | 1 | 1 | 1 | 2.75e-07 | 0.008067005 | 3.11959479 | 1.49141918 | 3.76209198 | 0.012635268
0 | 8 |  | 0.000206771 | 5.33e-05 | 1 | 1 | 1 | 2.75e-07 | 0.008067005 | 0.71732618 | 3.80595725 | 0.43349208 | 0.012635514
0 | 9 |  | 0.000206771 | 5.33e-05 | 1 | 1 | 1 | 2.75e-07 | 0.008067005 | 3.8446619 | 1.37014461 | 0.5418651 | 0.01263538
0 | 10 |  | 0.000327414 | 5.33e-05 | 1 | 1 | 1 | 5.5e-07 | 0.01016379 | 3.98141833 | 4.5929518 | 3.05250673 | 0.015478001
0 | 11 |  | 0.000333539 | 0.000106528 | 1 | 1 | 1 | 5.5e-07 | 0.01016379 | 3.82918004 | 1.345631665 | 3.07572952 | 0.017112059
0 | 12 |  | 0.000333539 | 0.000106528 | 1 | 1 | 1 | 5.5e-07 | 0.01016379 | 1.9868387 | 2.604822945 | 1.02180276 | 0.017112096
0 | 13 |  | 0.000432557 | 0.000106528 | 1 | 1 | 1 | 8.25e-07 | 0.011634635 | 2.349802307 | 1.12501516 | 1.900828367 | 0.017876744
0 | 14 |  | 0.000448057 | 0.000159792 | 1 | 1 | 1 | 8.25e-07 | 0.011634635 | 4.43039227 | 2.31195776 | 2.25519094 | 0.019307607
0 | 15 |  | 0.000778453 | 0.000319584 | 1 | 1 | 1 | 1.65e-06 | 0.014658721 | 3.91433027 | 3.85756345 | 2.86930472 | 0.023618858
0 | 16 |  | 0.000778453 | 0.000319584 | 1 | 1 | 1 | 1.65e-06 | 0.014658721 | 0.42059053 | 2.50548101 | 0.9289116 | 0.02361888
0 | 17 |  | 0.000778453 | 0.000319584 | 1 | 1 | 1 | 1.65e-06 | 0.014658721 | 0.94697377 | 2.95445495 | 3.83434066 | 0.023618845
0 | 18 |  | 0.000778453 | 0.000319584 | 1 | 1 | 1 | 1.65e-06 | 0.014658721 | 0.82311889 | 1.39078709 | 1.11469392 | 0.02361887
0 | 19 |  | 0.000778453 | 0.000319584 | 1 | 1 | 1 | 1.65e-06 | 0.014658721 | 3.74919043 | 2.08231017 | 2.8641441 | 0.02361892
0 | 20 |  | 0.000778453 | 0.000319584 | 1 | 1 | 1 | 1.65e-06 | 0.014658721 | 4.40974979 | 2.33001993 | 2.92091092 | 0.023618858
0 | 21 |  | 0.000778453 | 0.000319584 | 1 | 1 | 1 | 1.65e-06 | 0.014658721 | 3.49632005 | 1.85524289 | 1.88878692 | 0.02361882
0 | 22 |  | 0.000778453 | 0.000319584 | 1 | 1 | 1 | 1.65e-06 | 0.014658721 | 1.69010305 | 2.83576069 | 0.9547147 | 0.023618855
0 | 23 |  | 0.000778453 | 0.000319584 | 1 | 1 | 1 | 1.65e-06 | 0.014658721 | 1.69010305 | 2.83576069 | 0.96503594 | 0.023618855
0 | 24 |  | 0.000778453 | 0.000319584 | 1 | 1 | 1 | 1.65e-06 | 0.014658721 | 4.00206081 | 3.78015415 | 1.95587498 | 0.023618959
0 | 25 |  | 0.000778453 | 0.000319584 | 1 | 1 | 1 | 1.65e-06 | 0.014658721 | 1.50948135 | 2.03586459 | 1.00116028 | 0.023618889
0 | 26 |  | 0.000778453 | 0.000319584 | 1 | 1 | 1 | 1.65e-06 | 0.014658721 | 1.70042429 | 3.44471385 | 0.78441424 | 0.023618839
0 | 27 |  | 0.000778453 | 0.000319584 | 1 | 1 | 1 | 1.65e-06 | 0.014658721 | 0.39478743 | 2.88736689 | 0.53670448 | 0.023618842
0 | 28 |  | 0.000778453 | 0.000319584 | 1 | 1 | 1 | 1.65e-06 | 0.014658721 | 0.39478743 | 2.88736689 | 0.52638324 | 0.023618842
0 | 29 |  | 0.000778453 | 0.000319584 | 1 | 1 | 1 | 1.65e-06 | 0.014658721 | 2.58805093 | 2.11327389 | 1.69268336 | 0.023618889
0 | 30 |  | 0.000778453 | 0.000319584 | 1 | 1 | 1 | 1.65e-06 | 0.014658721 | 0.71990649 | 3.80595725 | 0.44381332 | 0.023618847
0 | 31 |  | 0.000778453 | 0.000319584 | 1 | 1 | 1 | 1.65e-06 | 0.014658721 | 3.87820593 | 4.45103475 | 0.4644558 | 0.023618905
0 | 32 |  | 0.000778453 | 0.000319584 | 1 | 1 | 1 | 1.65e-06 | 0.014658721 | 3.81627849 | 1.89652785 | 2.41517016 | 0.023618808
0 | 33 |  | 0.000778453 | 0.000319584 | 1 | 1 | 1 | 1.65e-06 | 0.014658721 | 0.28125379 | 2.77899387 | 2.20358474 | 0.023618858
0 | 34 |  | 0.000778453 | 0.000319584 | 1 | 1 | 1 | 1.65e-06 | 0.014658721 | 3.84724221 | 1.37014461 | 0.55218634 | 0.023618839
0 | 35 |  | 0.000778453 | 0.000319584 | 1 | 1 | 1 | 1.65e-06 | 0.014658721 | 2.26293187 | 1.69010305 | 4.03044422 | 0.023618808
0 | 36 |  | 0.000778453 | 0.000319584 | 1 | 1 | 1 | 1.65e-06 | 0.014658721 | 2.08747079 | 1.14307733 | 1.28499438 | 0.023618839
0 | 37 |  | 0.000778453 | 0.000319584 | 1 | 1 | 1 | 1.65e-06 | 0.014658721 | 2.42291109 | 2.60869341 | 1.79589576 | 0.02361892
0 | 38 |  | 0.000778453 | 0.000319584 | 1 | 1 | 1 | 1.65e-06 | 0.014658721 | 1.70042429 | 3.44471385 | 0.79473548 | 0.023618855
0 | 39 |  | 0.000778453 | 0.000319584 | 1 | 1 | 1 | 1.65e-06 | 0.014658721 | 2.23196815 | 3.51696253 | 2.6061131 | 0.02361892
0 | 40 |  | 0.000778453 | 0.000319584 | 1 | 1 | 1 | 1.65e-06 | 0.014658721 | 2.73254829 | 3.75951167 | 3.91174996 | 0.023618758
0 | 41 |  | 0.000778453 | 0.000319584 | 1 | 1 | 1 | 1.65e-06 | 0.014658721 | 2.68610271 | 4.80195691 | 2.19842412 | 0.023619021
0 | 42 |  | 0.000778453 | 0.000319584 | 1 | 1 | 1 | 1.65e-06 | 0.014658721 | 3.87820593 | 3.32601959 | 0.6966837 | 0.023618805
0 | 43 |  | 0.000812888 | 0.000319584 | 1 | 1 | 1 | 1.79e-06 | 0.015055094 | 1.958653775 | 4.677903545 | 3.442530511 | 0.023618858
0 | 44 |  | 0.000812888 | 0.000319584 | 1 | 1 | 1 | 1.79e-06 | 0.015055094 | 2.557285695 | 2.737907395 | 2.734731629 | 0.023618858
0 | 45 |  | 0.000835712 | 0.000346216 | 1 | 1 | 1 | 1.79e-06 | 0.015055094 | 2.561652374 | 4.393672474 | 3.47309726 | 0.026287437
0 | 46 |  | 0.000835712 | 0.000346216 | 1 | 1 | 1 | 1.79e-06 | 0.015055094 | 0.818553726 | 1.386221926 | 1.12501516 | 0.0262875
0 | 47 |  | 0.000997848 | 0.000426112 | 1 | 1 | 1 | 2.2e-06 | 0.01613401 | 2.17520133 | 3.11701448 | 2.33260024 | 0.028085073
0 | 48 |  | 0.000997848 | 0.000426112 | 1 | 1 | 1 | 2.2e-06 | 0.01613401 | 4.03044422 | 4.08463073 | 1.3417612 | 0.028085356
0 | 49 |  | 0.000908977 | 0.000319584 | 1 | 1 | 1 | 2.2e-06 | 0.01613401 | 4.554892228 | 2.444521186 | 2.253900785 | 0.023642373
0 | 50 |  | 0.000997848 | 0.000426112 | 1 | 1 | 1 | 2.2e-06 | 0.01613401 | 1.86814444 | 2.02038273 | 3.9220712 | 0.028085113
0 | 51 |  | 0.000997848 | 0.000426112 | 1 | 1 | 1 | 2.2e-06 | 0.01613401 | 1.86556413 | 2.01780242 | 3.91174996 | 0.028085043
0 | 52 |  | 0.001053349 | 0.000452744 | 1 | 1 | 1 | 2.34e-06 | 0.016463367 | 4.55166684 | 2.44613388 | 2.26551218 | 0.030406012
0 | 53 |  | 0.001053349 | 0.000452744 | 1 | 1 | 1 | 2.34e-06 | 0.016463367 | 3.64339772 | 3.43697292 | 1.56882848 | 0.030406012
0 | 54 |  | 0.001053349 | 0.000452744 | 1 | 1 | 1 | 2.34e-06 | 0.016463367 | 3.64339772 | 3.43697292 | 1.57914972 | 0.030405982
0 | 55 |  | 0.000934091 | 0.000319584 | 1 | 1 | 1 | 2.47e-06 | 0.016780047 | 0.770652587 | 2.71706643 | 1.782134107 | 0.025270814
0 | 56 |  | 0.001159983 | 0.000506008 | 1 | 1 | 1 | 2.61e-06 | 0.017085206 | 2.173435855 | 3.116199645 | 2.322279 | 0.030406012
0 | 57 |  | 0.001159983 | 0.000506008 | 1 | 1 | 1 | 2.61e-06 | 0.017085206 | 2.606927935 | 0.556532125 | 1.43981298 | 0.030406009
0 | 58 |  | 0.001266618 | 0.000559272 | 1 | 1 | 1 | 2.89e-06 | 0.017664802 | 3.11701448 | 1.56882848 | 1.9352325 | 0.030405793
0 | 59 |  | 0.001080753 | 0.00026632 | 1 | 1 | 1 | 3.02e-06 | 0.017940859 | 4.455257075 | 4.140693829 | 1.699720569 | 0.025270773
0 | 60 |  | 0.001322119 | 0.000585904 | 1 | 1 | 1 | 3.02e-06 | 0.017940859 | 4.05624732 | 1.43207205 | 2.12101482 | 0.034738733
0 | 61 |  | 0.001091006 | 0.000319584 | 1 | 1 | 1 | 3.3e-06 | 0.018468832 | 1.35982337 | 1.06050741 | 3.01122177 | 0.025270957
0 | 62 |  | 0.001156947 | 0.000426112 | 1 | 1 | 1 | 3.3e-06 | 0.018468832 | 4.87162528 | 2.22680753 | 1.36498399 | 0.029627579
0 | 63 |  | 0.001091006 | 0.000319584 | 1 | 1 | 1 | 3.3e-06 | 0.018468832 | 0.32769937 | 2.20616505 | 1.85008227 | 0.025270899
0 | 64 |  | 0.001091006 | 0.000319584 | 1 | 1 | 1 | 3.3e-06 | 0.018468832 | 4.26525243 | 3.97625771 | 0.82827951 | 0.025271128
0 | 65 |  | 0.001091006 | 0.000319584 | 1 | 1 | 1 | 3.3e-06 | 0.018468832 | 2.94413371 | 3.44987447 | 1.82427917 | 0.025270773
0 | 66 |  | 0.001091006 | 0.000319584 | 1 | 1 | 1 | 3.3e-06 | 0.018468832 | 0.47735735 | 2.52612349 | 1.03986493 | 0.025270899
0 | 67 |  | 0.001091006 | 0.000319584 | 1 | 1 | 1 | 3.3e-06 | 0.018468832 | 3.34150145 | 0.82311889 | 2.80479697 | 0.025270866
0 | 68 |  | 0.001091006 | 0.000319584 | 1 | 1 | 1 | 3.3e-06 | 0.018468832 | 0.30705689 | 2.34550179 | 2.01006149 | 0.025270853
0 | 69 |  | 0.001091006 | 0.000319584 | 1 | 1 | 1 | 3.3e-06 | 0.018468832 | 1.88620661 | 4.16204003 | 2.71190581 | 0.025271055
0 | 70 |  | 0.001091006 | 0.000319584 | 1 | 1 | 1 | 3.3e-06 | 0.018468832 | 1.48367825 | 3.42923199 | 3.60469307 | 0.025270957
0 | 71 |  | 0.001091006 | 0.000319584 | 1 | 1 | 1 | 3.3e-06 | 0.018468832 | 2.44871419 | 2.12359513 | 2.44355357 | 0.025270816
0 | 72 |  | 0.001091006 | 0.000319584 | 1 | 1 | 1 | 3.3e-06 | 0.018468832 | 0.41542991 | 2.48999915 | 2.27325311 | 0.025270869
0 | 73 |  | 0.001156947 | 0.000426112 | 1 | 1 | 1 | 3.3e-06 | 0.018468832 | 3.16604037 | 2.064248 | 0.51864231 | 0.029627866
0 | 74 |  | 0.001091006 | 0.000319584 | 1 | 1 | 1 | 3.3e-06 | 0.018468832 | 1.15855919 | 4.20332499 | 0.73538835 | 0.025270845
0 | 75 |  | 0.001091006 | 0.000319584 | 1 | 1 | 1 | 3.3e-06 | 0.018468832 | 4.29621615 | 2.37130489 | 2.62933589 | 0.025271105
0 | 76 |  | 0.001091006 | 0.000319584 | 1 | 1 | 1 | 3.3e-06 | 0.018468832 | 2.60353279 | 1.86556413 | 2.10295265 | 0.025271008
0 | 77 |  | 0.001091006 | 0.000319584 | 1 | 1 | 1 | 3.3e-06 | 0.018468832 | 2.69642395 | 1.75719111 | 2.62417527 | 0.025270957
0 | 78 |  | 0.001091006 | 0.000319584 | 1 | 1 | 1 | 3.3e-06 | 0.018468832 | 2.76351201 | 2.63965713 | 1.11727423 | 0.025270962
0 | 79 |  | 0.001091006 | 0.000319584 | 1 | 1 | 1 | 3.3e-06 | 0.018468832 | 2.78931511 | 3.94013337 | 3.76467229 | 0.025271105
0 | 80 |  | 0.001091006 | 0.000319584 | 1 | 1 | 1 | 3.3e-06 | 0.018468832 | 3.24344967 | 3.84724221 | 1.78299421 | 0.025270861
0 | 81 |  | 0.001091006 | 0.000319584 | 1 | 1 | 1 | 3.3e-06 | 0.018468832 | 1.88104599 | 2.85124255 | 4.08463073 | 0.025270907
0 | 82 |  | 0.001091006 | 0.000319584 | 1 | 1 | 1 | 3.3e-06 | 0.018468832 | 1.58689065 | 0.55992727 | 1.54560569 | 0.025270912
0 | 83 |  | 0.001091006 | 0.000319584 | 1 | 1 | 1 | 3.3e-06 | 0.018468832 | 4.81743877 | 2.12875575 | 3.51696253 | 0.025271096
0 | 84 |  | 0.001091006 | 0.000319584 | 1 | 1 | 1 | 3.3e-06 | 0.018468832 | 1.39078709 | 0.95213439 | 3.58921121 | 0.025270866
0 | 85 |  | 0.001091006 | 0.000319584 | 1 | 1 | 1 | 3.3e-06 | 0.018468832 | 2.59837217 | 2.70674519 | 3.23312843 | 0.025271008
0 | 86 |  | 0.001091006 | 0.000319584 | 1 | 1 | 1 | 3.3e-06 | 0.018468832 | 2.58805093 | 3.50664129 | 3.22796781 | 0.025271008
0 | 87 |  | 0.001091006 | 0.000319584 | 1 | 1 | 1 | 3.3e-06 | 0.018468832 | 3.55308687 | 0.76635207 | 3.20216471 | 0.025270869
0 | 88 |  | 0.001091006 | 0.000319584 | 1 | 1 | 1 | 3.3e-06 | 0.018468832 | 1.15339857 | 2.35582303 | 3.49115943 | 0.025270916
0 | 89 |  | 0.001091006 | 0.000319584 | 1 | 1 | 1 | 3.3e-06 | 0.018468832 | 3.46535633 | 1.92749157 | 3.48599881 | 0.025270913
0 | 90 |  | 0.001091006 | 0.000319584 | 1 | 1 | 1 | 3.3e-06 | 0.018468832 | 1.80879731 | 4.04850639 | 1.24112911 | 0.025270867
0 | 91 |  | 0.001091006 | 0.000319584 | 1 | 1 | 1 | 3.3e-06 | 0.018468832 | 1.28757469 | 1.48883887 | 1.44755391 | 0.025270817
0 | 92 |  | 0.001091006 | 0.000319584 | 1 | 1 | 1 | 3.3e-06 | 0.018468832 | 3.42407137 | 2.62933589 | 1.74170925 | 0.025270861
0 | 93 |  | 0.001338418 | 0.00053264 | 1 | 1 | 1 | 3.44e-06 | 0.018721861 | 2.561112494 | 4.393339018 | 3.460918197 | 0.036118954
0 | 94 |  | 0.001357087 | 0.000559272 | 1 | 1 | 1 | 3.44e-06 | 0.018721861 | 2.266131454 | 1.695573307 | 4.041591159 | 0.034738671
0 | 95 |  | 0.001406462 | 0.000585904 | 1 | 1 | 1 | 3.57e-06 | 0.018968229 | 4.056048835 | 1.432469021 | 2.109899638 | 0.034738671
0 | 96 |  | 0.001258362 | 0.000426112 | 1 | 1 | 1 | 3.85e-06 | 0.01944263 | 0.711059713 | 3.11443417 | 1.035072926 | 0.029627969
0 | 97 |  | 0.001258362 | 0.000426112 | 1 | 1 | 1 | 3.85e-06 | 0.01944263 | 1.57656941 | 2.212800133 | 1.241497726 | 0.02962799
0 | 98 |  | 0.001411682 | 0.000559272 | 1 | 1 | 1 | 3.99e-06 | 0.019671388 | 1.661363735 | 1.261682614 | 0.527806859 | 0.034738818
0 | 99 |  | 0.001286379 | 0.000426112 | 1 | 1 | 1 | 3.99e-06 | 0.019671388 | 3.386434434 | 1.333931294 | 2.040402377 | 0.029627789
0 | 100 |  | 0.001286379 | 0.000426112 | 1 | 1 | 1 | 3.99e-06 | 0.019671388 | 0.977848514 | 2.083822766 | 2.092008577 | 0.028085025
0 | 101 |  | 0.001359777 | 0.000426112 | 1 | 1 | 1 | 4.4e-06 | 0.020327579 | 4.17494158 | 1.50948135 | 1.75719111 | 0.02962799
0 | 102 |  | 0.001359777 | 0.000426112 | 1 | 1 | 1 | 4.4e-06 | 0.020327579 | 4.48457878 | 1.94297343 | 1.65397871 | 0.029627583
0 | 103 |  | 0.001507504 | 0.000585904 | 1 | 1 | 1 | 4.54e-06 | 0.020537157 | 2.413919101 | 3.971018899 | 0.255528881 | 0.032637569
0 | 104 |  | 0.001387793 | 0.000426112 | 1 | 1 | 1 | 4.54e-06 | 0.020537157 | 3.738947381 | 2.5287038 | 1.556161504 | 0.029628071
0 | 105 |  | 0.001480952 | 0.000559272 | 1 | 1 | 1 | 4.54e-06 | 0.020537157 | 2.607051395 | 0.556408665 | 1.427615151 | 0.031794107
0 | 106 |  | 0.001409685 | 0.000426112 | 1 | 1 | 1 | 4.67e-06 | 0.020742542 | 2.65513899 | 0.37156464 | 1.008445861 | 0.029627969
0 | 107 |  | 0.001510167 | 0.000506008 | 1 | 1 | 1 | 4.95e-06 | 0.021141535 | 1.775683332 | 3.048349564 | 2.232398202 | 0.031794114
0 | 108 |  | 0.00140356 | 0.000319584 | 1 | 1 | 1 | 4.95e-06 | 0.021141535 | 3.59953245 | 2.48999915 | 2.3738852 | 0.027744263
0 | 109 |  | 0.001629053 | 0.000639168 | 1 | 1 | 1 | 4.95e-06 | 0.021141535 | 1.659426031 | 1.262344992 | 0.514341793 | 0.037306729
0 | 110 |  | 0.00140356 | 0.000319584 | 1 | 1 | 1 | 4.95e-06 | 0.021141535 | 3.91433027 | 1.78815483 | 0.26835224 | 0.02774428
0 | 111 |  | 0.00140356 | 0.000319584 | 1 | 1 | 1 | 4.95e-06 | 0.021141535 | 4.17236127 | 4.10527321 | 2.02296304 | 0.027744434
0 | 112 |  | 0.001450538 | 0.000426112 | 1 | 1 | 1 | 4.95e-06 | 0.021141535 | 2.226664179 | 4.39168762 | 0.595191507 | 0.029627972
0 | 113 |  | 0.00140356 | 0.000319584 | 1 | 1 | 1 | 4.95e-06 | 0.021141535 | 3.98657895 | 3.52728377 | 3.79821632 | 0.027744357
0 | 114 |  | 0.00140356 | 0.000319584 | 1 | 1 | 1 | 4.95e-06 | 0.021141535 | 4.02270329 | 3.44987447 | 1.82685948 | 0.027744161
0 | 115 |  | 0.00140356 | 0.000319584 | 1 | 1 | 1 | 4.95e-06 | 0.021141535 | 1.46303577 | 1.98941901 | 1.69268336 | 0.027744225
0 | 116 |  | 0.00140356 | 0.000319584 | 1 | 1 | 1 | 4.95e-06 | 0.021141535 | 2.34550179 | 3.31569835 | 3.82401942 | 0.027744263
0 | 117 |  | 0.00140356 | 0.000319584 | 1 | 1 | 1 | 4.95e-06 | 0.021141535 | 1.21532601 | 2.05650707 | 1.46561608 | 0.027744186
0 | 118 |  | 0.00140356 | 0.000319584 | 1 | 1 | 1 | 4.95e-06 | 0.021141535 | 2.72738767 | 4.45619537 | 3.87562562 | 0.027744263
0 | 119 |  | 0.00140356 | 0.000319584 | 1 | 1 | 1 | 4.95e-06 | 0.021141535 | 3.55824749 | 0.46187549 | 3.90142872 | 0.027744225
0 | 120 |  | 0.00140356 | 0.000319584 | 1 | 1 | 1 | 4.95e-06 | 0.021141535 | 2.47967791 | 0.94181315 | 1.79589576 | 0.027744206
0 | 121 |  | 0.001657922 | 0.0006658 | 1 | 1 | 1 | 5.09e-06 | 0.021335504 | 2.412380636 | 3.970469447 | 0.270025955 | 0.034738918
0 | 122 |  | 0.001532059 | 0.000506008 | 1 | 1 | 1 | 5.09e-06 | 0.021335504 | 1.863541725 | 3.727501878 | 3.103485287 | 0.031794058
0 | 123 |  | 0.001582633 | 0.000559272 | 1 | 1 | 1 | 5.22e-06 | 0.02152601 | 3.11701448 | 1.56882848 | 1.922602562 | 0.0317939
0 | 124 |  | 0.001630278 | 0.000559272 | 1 | 1 | 1 | 5.5e-06 | 0.021897221 | 1.378272587 | 1.331052914 | 0.002451295 | 0.031793988
0 | 125 |  | 0.001518876 | 0.000426112 | 1 | 1 | 1 | 5.5e-06 | 0.021897221 | 3.63049617 | 3.902976906 | 0.02064248 | 0.029627777
0 | 126 |  | 0.001518876 | 0.000426112 | 1 | 1 | 1 | 5.5e-06 | 0.021897221 | 4.312730134 | 3.29505587 | 2.39452768 | 0.029627953
0 | 127 |  | 0.001570915 | 0.000426112 | 1 | 1 | 1 | 5.5e-06 | 0.021897221 | 2.50548101 | 2.783122366 | 1.017158202 | 0.028085356
0 | 128 |  | 0.001620291 | 0.000426112 | 1 | 1 | 1 | 6.05e-06 | 0.022604066 | 3.21248595 | 3.472393539 | 3.215535407 | 0.031779302
0 | 129 |  | 0.001620291 | 0.000426112 | 1 | 1 | 1 | 6.05e-06 | 0.022604066 | 2.38678675 | 3.033740839 | 1.047136713 | 0.029628071
0 | 130 |  | 0.001648308 | 0.000426112 | 1 | 1 | 1 | 6.18e-06 | 0.022774028 | 3.70268751 | 4.020811063 | 1.822386943 | 0.029628071
0 | 131 |  | 0.001716113 | 0.000319584 | 1 | 1 | 1 | 6.6e-06 | 0.02326927 | 3.33118021 | 3.75435105 | 1.58689065 | 0.03095601
0 | 132 |  | 0.001716113 | 0.000319584 | 1 | 1 | 1 | 6.6e-06 | 0.02326927 | 2.95445495 | 0.98825873 | 3.06798859 | 0.030956123
0 | 133 |  | 0.001831429 | 0.000426112 | 1 | 1 | 1 | 7.15e-06 | 0.023898471 | 3.807942104 | 3.83176035 | 0.926529775 | 0.03460092
0 | 134 |  | 0.001854226 | 0.000506008 | 1 | 1 | 1 | 7.28e-06 | 0.024050695 | 3.467644529 | 4.151085884 | 3.690232781 | 0.031794058
0 | 135 |  | 0.001880805 | 0.000426112 | 1 | 1 | 1 | 7.7e-06 | 0.024496179 | 4.15171879 | 4.364778673 | 1.29789593 | 0.031778981
0 | 136 |  | 0.001880805 | 0.000426112 | 1 | 1 | 1 | 7.7e-06 | 0.024496179 | 2.088945253 | 3.15571913 | 1.71590615 | 0.031779236
0 | 137 |  | 0.001880805 | 0.000426112 | 1 | 1 | 1 | 7.7e-06 | 0.024496179 | 1.036178773 | 3.11959479 | 2.32485931 | 0.031779141
0 | 138 |  | 0.001880805 | 0.000426112 | 1 | 1 | 1 | 7.7e-06 | 0.024496179 | 0.979411953 | 3.33118021 | 1.98941901 | 0.031779159
0 | 139 |  | 0.001969836 | 0.000506008 | 1 | 1 | 1 | 8.11e-06 | 0.024926024 | 3.451142758 | 0.543876867 | 1.896659052 | 0.031779138
0 | 140 |  | 0.001969836 | 0.000506008 | 1 | 1 | 1 | 8.11e-06 | 0.024926024 | 2.073257218 | 1.860972053 | 1.427042632 | 0.031794092
0 | 141 |  | 0.001969836 | 0.000506008 | 1 | 1 | 1 | 8.11e-06 | 0.024926024 | 0.563819602 | 1.803068147 | 2.737577708 | 0.031794017
0 | 142 |  | 0.00198222 | 0.000426112 | 1 | 1 | 1 | 8.25e-06 | 0.025066061 | 3.03186425 | 1.563151798 | 0.058831068 | 0.031779152
0 | 143 |  | 0.00198222 | 0.000426112 | 1 | 1 | 1 | 8.25e-06 | 0.025066061 | 4.17752189 | 1.981162018 | 3.486514872 | 0.034600878
0 | 144 |  | 0.00198222 | 0.000426112 | 1 | 1 | 1 | 8.25e-06 | 0.025066061 | 1.07082865 | 2.166944338 | 2.660815672 | 0.034600955
0 | 145 |  | 0.001996122 | 0.00053264 | 1 | 1 | 1 | 8.25e-06 | 0.025066061 | 2.031392053 | 1.17920167 | 4.053839031 | 0.034224155
0 | 146 |  | 0.00198222 | 0.000426112 | 1 | 1 | 1 | 8.25e-06 | 0.025066061 | 1.58689065 | 3.348726318 | 3.362659992 | 0.034600993
0 | 147 |  | 0.002064832 | 0.000506008 | 1 | 1 | 1 | 8.66e-06 | 0.025477053 | 3.261757584 | 3.934440305 | 2.17581569 | 0.034601031
0 | 148 |  | 0.002064832 | 0.000506008 | 1 | 1 | 1 | 8.66e-06 | 0.025477053 | 1.184894735 | 4.034867609 | 0.86501821 | 0.034600787
0 | 149 |  | 0.002083634 | 0.000426112 | 1 | 1 | 1 | 8.8e-06 | 0.025611145 | 4.57746994 | 2.21132567 | 1.51464197 | 0.034601056
0 | 150 |  | 0.002106884 | 0.000506008 | 1 | 1 | 1 | 9.07e-06 | 0.025875196 | 3.712049604 | 3.348304085 | 1.948603197 | 0.034600885
0 | 151 |  | 0.002120067 | 0.000506008 | 1 | 1 | 1 | 9.07e-06 | 0.025875196 | 1.74945018 | 4.584194384 | 3.935441897 | 0.034600978
0 | 152 |  | 0.002120067 | 0.000506008 | 1 | 1 | 1 | 9.07e-06 | 0.025875196 | 4.6703611 | 2.251594144 | 1.044556403 | 0.034601202
0 | 153 |  | 0.002166247 | 0.000506008 | 1 | 1 | 1 | 9.21e-06 | 0.026005225 | 2.025042693 | 4.479649233 | 2.040909674 | 0.034601126
0 | 154 |  | 0.002166247 | 0.000506008 | 1 | 1 | 1 | 9.21e-06 | 0.026005225 | 2.531784767 | 2.105764033 | 1.488723334 | 0.034601056
0 | 155 |  | 0.00220188 | 0.000506008 | 1 | 1 | 1 | 9.62e-06 | 0.026387709 | 4.252793219 | 2.210367269 | 2.48999915 | 0.034600987
0 | 156 |  | 0.002237967 | 0.000585904 | 1 | 1 | 1 | 9.9e-06 | 0.026636664 | 3.878779332 | 3.155002377 | 0.368554278 | 0.036073776
0 | 157 |  | 0.002312803 | 0.000585904 | 1 | 1 | 1 | 1.02e-05 | 0.026881051 | 1.491488918 | 2.335320026 | 1.918425616 | 0.037906271
0 | 158 |  | 0.002325346 | 0.000506008 | 1 | 1 | 1 | 1.03e-05 | 0.027001596 | 2.677329656 | 3.166487624 | 1.87846568 | 0.034618294
0 | 159 |  | 0.002395681 | 0.000639168 | 1 | 1 | 1 | 1.09e-05 | 0.027473334 | 2.961020043 | 1.028857785 | 1.172963199 | 0.036118985
0 | 160 |  | 0.002422633 | 0.000506008 | 1 | 1 | 1 | 1.11e-05 | 0.027703247 | 3.324777219 | 3.998907098 | 1.86298382 | 0.034601202
0 | 161 |  | 0.00244828 | 0.000559272 | 1 | 1 | 1 | 1.14e-05 | 0.027929406 | 3.825138591 | 2.460496569 | 1.81653824 | 0.034618225
0 | 162 |  | 0.00250948 | 0.000639168 | 1 | 1 | 1 | 1.15e-05 | 0.028041125 | 2.51064163 | 0.994525197 | 2.402637226 | 0.038606655
0 | 163 |  | 0.00252229 | 0.000639168 | 1 | 1 | 1 | 1.15e-05 | 0.028041125 | 1.627376943 | 1.0633949 | 1.478947682 | 0.040293997
0 | 164 |  | 0.002546206 | 0.000639168 | 1 | 1 | 1 | 1.18e-05 | 0.028261931 | 0.617654205 | 3.051366593 | 1.276593371 | 0.038606606
0 | 165 |  | 0.002608125 | 0.000585904 | 1 | 1 | 1 | 1.24e-05 | 0.028693477 | 3.805498528 | 1.178914969 | 3.797757598 | 0.038606655
0 | 166 |  | 0.002663653 | 0.000692432 | 1 | 1 | 1 | 1.26e-05 | 0.028904466 | 2.832002412 | 0.472869854 | 0.957463291 | 0.040294041
0 | 167 |  | 0.002696517 | 0.000692432 | 1 | 1 | 1 | 1.26e-05 | 0.028904466 | 1.226769124 | 3.578385127 | 0.258816312 | 0.037912574
0 | 168 |  | 0.002771059 | 0.000719064 | 1 | 1 | 1 | 1.31e-05 | 0.02921529 | 2.02062718 | 1.364033349 | 2.218143121 | 0.040294044
0 | 169 |  | 0.002705412 | 0.000585904 | 1 | 1 | 1 | 1.31e-05 | 0.02921529 | 1.602725605 | 1.544709372 | 1.294446463 | 0.038606655
0 | 170 |  | 0.002802805 | 0.000692432 | 1 | 1 | 1 | 1.31e-05 | 0.02921529 | 3.547192899 | 4.408690505 | 1.994498147 | 0.040293997
0 | 171 |  | 0.004726967 | 0.001944136 | 1 | 1 | 1 | 1.4e-05 | 0.029915922 | 3.876131563 | 1.677353283 | 2.852558002 | 0.058839916
0 | 172 |  | 0.002849038 | 0.000719064 | 1 | 1 | 1 | 1.42e-05 | 0.030013369 | 0.282481316 | 2.437365836 | 2.183343085 | 0.038606589
0 | 173 |  | 0.002934154 | 0.000692432 | 1 | 1 | 1 | 1.47e-05 | 0.030396968 | 3.649137101 | 3.806077825 | 0.899443013 | 0.037912552
0 | 174 |  | 0.003054051 | 0.00079896 | 1 | 1 | 1 | 1.59e-05 | 0.031226382 | 2.406005611 | 1.994223725 | 3.266583484 | 0.038606621
0 | 175 |  | 0.003132083 | 0.000825592 | 1 | 1 | 1 | 1.59e-05 | 0.031226382 | 2.431052413 | 1.626485062 | 1.415033106 | 0.041874559
0 | 176 |  | 0.003253072 | 0.000719064 | 1 | 1 | 1 | 1.65e-05 | 0.031581258 | 3.453959961 | 4.054527113 | 0.832408006 | 0.042551944
0 | 177 |  | 0.003252992 | 0.000905488 | 1 | 1 | 1 | 1.66e-05 | 0.031668741 | 2.36006668 | 0.845062187 | 2.289950488 | 0.043602473
0 | 178 |  | 0.003318134 | 0.000745696 | 1 | 1 | 1 | 1.81e-05 | 0.032600704 | 2.823797435 | 0.83860075 | 3.01700792 | 0.041591573
0 | 179 |  | 0.004873549 | 0.001784344 | 1 | 1 | 1 | 1.86e-05 | 0.032845832 | 2.745029345 | 2.146550332 | 1.215650938 | 0.050011121
0 | 180 |  | 0.003457446 | 0.000852224 | 1 | 1 | 1 | 1.87e-05 | 0.032926733 | 1.204663258 | 4.239904679 | 4.07947011 | 0.040293927
0 | 181 |  | 0.004594046 | 0.00159792 | 1 | 1 | 1 | 1.91e-05 | 0.033167083 | 2.636445665 | 0.785490916 | 2.832586352 | 0.053124548
0 | 182 |  | 0.003540724 | 0.000852224 | 1 | 1 | 1 | 2.01e-05 | 0.033714751 | 3.485574649 | 2.949435717 | 0.760731943 | 0.042551944
0 | 183 |  | 0.005103037 | 0.001837608 | 1 | 1 | 1 | 2.08e-05 | 0.034095311 | 3.507786196 | 3.311169991 | 3.610007483 | 0.06418443
0 | 184 |  | 0.005503609 | 0.002050664 | 1 | 1 | 1 | 2.12e-05 | 0.034319629 | 0.549002841 | 3.848314547 | 0.901768079 | 0.047284984
0 | 185 |  | 0.004570317 | 0.001091912 | 1 | 1 | 1 | 2.87e-05 | 0.037997157 | 2.398922849 | 2.714708348 | 3.128817238 | 0.048664424
0 | 186 |  | 0.004904362 | 0.001251704 | 1 | 1 | 1 | 3.15e-05 | 0.039172459 | 1.526101251 | 0.555048343 | 2.090884912 | 0.052772134
0 | 187 |  | 0.007245848 | 0.00253004 | 1 | 1 | 1 | 3.63e-05 | 0.041074314 | 1.962579876 | 0.587900176 | 3.700555496 | 0.067856867
0 | 188 |  | 0.008614866 | 0.002902888 | 1 | 1 | 1 | 3.99e-05 | 0.042380721 | 4.34707495 | 2.69380805 | 3.521197797 | 0.099128131