## Sheet1
Time Step | Label Index | Name (NA) | Surface Area (interpolated) (mm²) | Surface Area Z / 2 (mm²) | Class | Volume (mm³) | Equivalent Spherical Diameter (mm) | Center Of Mass X (mm) | Center Of Mass Y (mm) | Center Of Mass Z (mm) | Max Feret Diameter (mm)
0 | 1 |  | 0.0001441326 | 2.832794176e-05 | 1 | 1.507726e-07 | 0.006603507 | 2.1342824 | 2.7889376 | 1.3412448 | 0.009218679
0 | 2 |  | 0.0001441326 | 2.832794176e-05 | 1 | 1.507726e-07 | 0.006603507 | 2.687812 | 0.6599776 | 4.5985536 | 0.009218543
0 | 3 |  | 0.0001441326 | 2.832794176e-05 | 1 | 1.507726e-07 | 0.006603507 | 4.0130896 | 3.9438984 | 4.5346848 | 0.009218478
0 | 4 |  | 0.0001441326 | 2.832794176e-05 | 1 | 1.507726e-07 | 0.006603507 | 4.7954824 | 1.9479984 | 3.1615056 | 0.009218678
0 | 5 |  | 0.0001441326 | 2.832794176e-05 | 1 | 1.507726e-07 | 0.006603507 | 2.448304 | 0.8941632 | 0.7238464 | 0.00921851
0 | 6 |  | 0.0001441326 | 2.832794176e-05 | 1 | 1.507726e-07 | 0.006603507 | 1.4849496 | 1.5062392 | 3.1721504 | 0.009218611
0 | 7 |  | 0.0001441326 | 2.832794176e-05 | 1 | 1.507726e-07 | 0.006603507 | 2.741036 | 3.6831008 | 0.0691912 | 0.009218548
0 | 8 |  | 0.0002199381 | 5.665588352e-05 | 1 | 3.015453e-07 | 0.008319897 | 4.178084 | 1.7377636 | 4.3004992 | 0.01303161
0 | 9 |  | 0.0002199381 | 5.665588352e-05 | 1 | 3.015453e-07 | 0.008319897 | 3.0577188 | 5.1414384 | 3.778904 | 0.01303161
0 | 10 |  | 0.0002199381 | 5.665588352e-05 | 1 | 3.015453e-07 | 0.008319897 | 1.6206708 | 1.9639656 | 3.3850464 | 0.01303152
0 | 11 |  | 0.0002199381 | 5.665588352e-05 | 1 | 3.015453e-07 | 0.008319897 | 2.847484 | 0.9926276 | 1.7351024 | 0.01303146
0 | 12 |  | 0.0002199381 | 5.665588352e-05 | 1 | 3.015453e-07 | 0.008319897 | 1.1017368 | 1.8442116 | 3.0976368 | 0.01303156
0 | 13 |  | 0.0002199381 | 5.665588352e-05 | 1 | 3.015453e-07 | 0.008319897 | 3.5447184 | 4.510734 | 3.0390904 | 0.01303132
0 | 14 |  | 0.0002199381 | 5.665588352e-05 | 1 | 3.015453e-07 | 0.008319897 | 2.8980468 | 1.8042936 | 2.6186208 | 0.01303152
0 | 15 |  | 0.0002199381 | 5.665588352e-05 | 1 | 3.015453e-07 | 0.008319897 | 2.2327468 | 3.3903688 | 3.539396 | 0.01303161
0 | 16 |  | 0.0002199381 | 5.665588352e-05 | 1 | 3.015453e-07 | 0.008319897 | 0.7930376 | 4.2818708 | 1.3359224 | 0.01303132
0 | 17 |  | 0.0002199381 | 5.665588352e-05 | 1 | 3.015453e-07 | 0.008319897 | 1.6526052 | 0.8409392 | 0.2182184 | 0.01303154
0 | 18 |  | 0.0002199381 | 2.832794176e-05 | 1 | 3.015453e-07 | 0.008319897 | 2.9166752 | 1.8149384 | 2.6266044 | 0.01303713
0 | 19 |  | 0.0002199381 | 5.665588352e-05 | 1 | 3.015453e-07 | 0.008319897 | 0.7877152 | 4.2818708 | 1.3412448 | 0.01303132
0 | 20 |  | 0.0002199381 | 2.832794176e-05 | 1 | 3.015453e-07 | 0.008319897 | 2.0118672 | 4.4335592 | 2.4775772 | 0.01303708
0 | 21 |  | 0.0002199381 | 2.832794176e-05 | 1 | 3.015453e-07 | 0.008319897 | 0.612076 | 2.9219976 | 0.7956988 | 0.01303704
0 | 22 |  | 0.0002199381 | 5.665588352e-05 | 1 | 3.015453e-07 | 0.008319897 | 2.5041892 | 3.0390904 | 4.92322 | 0.01303143
0 | 23 |  | 0.0002199381 | 2.832794176e-05 | 1 | 3.015453e-07 | 0.008319897 | 2.9060304 | 1.809616 | 2.621282 | 0.01303694
0 | 24 |  | 0.0002873586 | 8.498382528e-05 | 1 | 4.523179e-07 | 0.009523905 | 3.897771 | 1.683653 | 2.741036 | 0.01596622
0 | 25 |  | 0.0002873586 | 8.498382528e-05 | 1 | 4.523179e-07 | 0.009523905 | 2.492657 | 2.898934 | 2.9432872 | 0.01596622
0 | 26 |  | 0.0002873586 | 8.498382528e-05 | 1 | 4.523179e-07 | 0.009523905 | 3.812613 | 1.75994 | 2.8900632 | 0.01596622
0 | 27 |  | 0.0002873586 | 8.498382528e-05 | 1 | 4.523179e-07 | 0.009523905 | 3.227149 | 4.504525 | 3.432948 | 0.0159663
0 | 28 |  | 0.0003482637 | 5.665588352e-05 | 1 | 6.030905e-07 | 0.01048241 | 1.583414 | 3.0497352 | 2.8288556 | 0.01596326
0 | 29 |  | 0.0003482637 | 5.665588352e-05 | 1 | 6.030905e-07 | 0.01048241 | 1.2294744 | 2.0304956 | 4.1434884 | 0.01596307
0 | 30 |  | 0.0003482637 | 5.665588352e-05 | 1 | 6.030905e-07 | 0.01048241 | 4.0210732 | 3.9492208 | 4.5320236 | 0.01596326
0 | 31 |  | 0.0003482637 | 0.0001133118 | 1 | 6.030905e-07 | 0.01048241 | 0.8010212 | 1.39713 | 4.5612968 | 0.01596625
0 | 32 |  | 0.0003482637 | 5.665588352e-05 | 1 | 6.030905e-07 | 0.01048241 | 1.2401192 | 4.2286468 | 0.678606 | 0.01596337
0 | 33 |  | 0.0003482637 | 0.0001133118 | 1 | 6.030905e-07 | 0.01048241 | 2.4562876 | 5.016362 | 4.8540288 | 0.01596591
0 | 34 |  | 0.0003482637 | 0.0001133118 | 1 | 6.030905e-07 | 0.01048241 | 0.8169884 | 1.4982556 | 4.1834064 | 0.01596622
0 | 35 |  | 0.0003482637 | 5.665588352e-05 | 1 | 6.030905e-07 | 0.01048241 | 2.8794184 | 1.79631 | 2.6053148 | 0.01596326
0 | 36 |  | 0.0003482637 | 0.0001133118 | 1 | 6.030905e-07 | 0.01048241 | 2.5095116 | 3.047074 | 4.9125752 | 0.01596622
0 | 37 |  | 0.0003482637 | 0.0001133118 | 1 | 6.030905e-07 | 0.01048241 | 3.4036748 | 4.0104284 | 2.4695936 | 0.01596606
0 | 38 |  | 0.0004156842 | 0.0001416397088 | 1 | 7.538632e-07 | 0.01129184 | 3.97689728 | 3.92473776 | 4.5346848 | 0.01991334
0 | 39 |  | 0.0004041831 | 8.498382528e-05 | 1 | 7.538632e-07 | 0.01129184 | 2.32375984 | 2.84854848 | 1.78513296 | 0.01596618
0 | 40 |  | 0.0004041831 | 0.0001133118 | 1 | 7.538632e-07 | 0.01129184 | 2.90390144 | 0.78984416 | 2.91561072 | 0.01843709
0 | 41 |  | 0.0004128514 | 8.498382528e-05 | 1 | 7.538632e-07 | 0.01129184 | 2.53239792 | 2.70803712 | 0.9952888 | 0.01765231
0 | 42 |  | 0.0004156842 | 0.0001416397088 | 1 | 7.538632e-07 | 0.01129184 | 2.90283696 | 3.76719472 | 3.6937456 | 0.01991291
0 | 43 |  | 0.0004844078 | 0.0001133118 | 1 | 7.538632e-07 | 0.01129184 | 3.52555776 | 4.4867832 | 3.04121936 | 0.01918915
0 | 44 |  | 0.000453587 | 0.0001133118 | 1 | 9.046358e-07 | 0.01199937 | 4.70855 | 3.0257844 | 3.574879 | 0.01843722
0 | 45 |  | 0.000453587 | 0.0001133118 | 1 | 9.046358e-07 | 0.01199937 | 3.402788 | 4.0104284 | 2.457175 | 0.01843695
0 | 46 |  | 0.000453587 | 8.498382528e-05 | 1 | 9.046358e-07 | 0.01199937 | 0.9065821 | 4.408721 | 0.4231308 | 0.01843724
0 | 47 |  | 0.0004601024 | 0.0001133118 | 1 | 9.046358e-07 | 0.01199937 | 3.7017292 | 3.3637568 | 0.5668356 | 0.02194303
0 | 48 |  | 0.0004669295 | 0.0001416397088 | 1 | 9.046358e-07 | 0.01199937 | 4.092039 | 2.63104 | 2.981431 | 0.01991297
0 | 49 |  | 0.0004669295 | 0.0001416397088 | 1 | 9.046358e-07 | 0.01199937 | 3.146425 | 1.130123 | 0.6058665 | 0.01991314
0 | 50 |  | 0.0004765893 | 0.0001699677 | 1 | 9.046358e-07 | 0.01199937 | 3.9438984 | 0.99795 | 3.432948 | 0.01991291
0 | 51 |  | 0.0005163334 | 8.498382528e-05 | 1 | 1.055408e-06 | 0.01263205 | 2.220961 | 4.802325 | 2.976742 | 0.01991226
0 | 52 |  | 0.0005785132 | 8.498382528e-05 | 1 | 1.055408e-06 | 0.01263205 | 2.408006 | 0.9169735 | 0.7496981 | 0.026074
0 | 53 |  | 0.0005356247 | 0.0001982956 | 1 | 1.055408e-06 | 0.01263205 | 4.603876 | 3.1082816 | 3.6671336 | 0.02319957
0 | 54 |  | 0.0006049149 | 0.0002266235 | 1 | 1.206181e-06 | 0.01320701 | 1.9187252 | 1.9613044 | 3.2253744 | 0.02435915
0 | 55 |  | 0.0005291093 | 0.0001133118 | 1 | 1.206181e-06 | 0.01320701 | 2.3604844 | 0.944726 | 4.1754228 | 0.01843722
0 | 56 |  | 0.0006626755 | 0.0002266235 | 1 | 1.356954e-06 | 0.01373585 | 1.93144 | 4.84575 | 0.0005913778 | 0.02896565
0 | 57 |  | 0.0006198154 | 8.498382528e-05 | 1 | 1.356954e-06 | 0.01373585 | 1.030771 | 4.101796 | 1.7936488 | 0.0219411
0 | 58 |  | 0.0007099549 | 0.0002266235 | 1 | 1.356954e-06 | 0.01373585 | 2.495614 | 0.9775475 | 4.949241 | 0.02711159
0 | 59 |  | 0.0006344326 | 0.0001699677 | 1 | 1.507726e-06 | 0.01422682 | 1.92032192 | 1.9613044 | 3.21260064 | 0.02194292
0 | 60 |  | 0.0007366398 | 8.498382528e-05 | 1 | 1.658499e-06 | 0.01468607 | 0.6048182 | 2.798131 | 1.997835 | 0.026074
0 | 61 |  | 0.0007860437 | 8.498382528e-05 | 1 | 1.809272e-06 | 0.01511826 | 1.547044 | 3.936802 | 0.8702124 | 0.02607388
0 | 62 |  | 0.0007397559 | 0.0001133118 | 1 | 1.809272e-06 | 0.01511826 | 1.062706 | 1.2161684 | 2.1795228 | 0.02438714
0 | 63 |  | 0.0007397559 | 0.0001699677 | 1 | 1.809272e-06 | 0.01511826 | 3.679553 | 3.3610956 | 0.8373909 | 0.02496212
0 | 64 |  | 0.0008861263 | 0.0001699677 | 1 | 1.960044e-06 | 0.01552705 | 3.090267 | 2.870411 | 1.157417 | 0.02607398
0 | 65 |  | 0.0008080545 | 0.0001982956 | 1 | 2.110817e-06 | 0.01591539 | 2.336914 | 2.807946 | 1.001752 | 0.02194301
0 | 66 |  | 0.0008452775 | 0.0001416397088 | 1 | 2.110817e-06 | 0.01591539 | 3.757234 | 3.443213 | 1.536653 | 0.02438711
0 | 67 |  | 0.000856297 | 0.0001133118 | 1 | 2.26159e-06 | 0.01628565 | 1.66875 | 2.248891 | 3.39888464 | 0.02607398
0 | 68 |  | 0.000870206 | 0.0001982956 | 1 | 2.26159e-06 | 0.01628565 | 4.07802288 | 4.119892 | 3.8999 | 0.02496205
0 | 69 |  | 0.0009274285 | 0.0001982956 | 1 | 2.26159e-06 | 0.01628565 | 3.295985 | 0.9686768 | 1.14750944 | 0.02865408
0 | 70 |  | 0.0009535468 | 0.0002266235 | 1 | 2.412362e-06 | 0.01663979 | 2.79193145 | 2.25836085 | 4.1907247 | 0.02865423
0 | 71 |  | 0.0008975992 | 0.0002266235 | 1 | 2.412362e-06 | 0.01663979 | 3.7083822 | 3.3557732 | 0.8296291 | 0.0286139
0 | 72 |  | 0.0008863813 | 0.0001699677 | 1 | 2.412362e-06 | 0.01663979 | 3.01879875 | 3.4655477 | 3.6085872 | 0.02319406
0 | 73 |  | 0.0009730081 | 0.0001416397088 | 1 | 2.563135e-06 | 0.01697948 | 2.79426 | 3.012165 | 0.6665523 | 0.02438716
0 | 74 |  | 0.001027483 | 0.0001982956 | 1 | 2.713907e-06 | 0.01730608 | 1.861657 | 3.5846364 | 3.557729 | 0.02607417
0 | 75 |  | 0.0009879086 | 0.0002549515 | 1 | 2.713907e-06 | 0.01730608 | 3.679553 | 4.555383 | 3.940646 | 0.02865393
0 | 76 |  | 0.001023375 | 0.0001982956 | 1 | 3.015453e-06 | 0.01792468 | 1.39074312 | 3.1615056 | 1.7750204 | 0.02438716
0 | 77 |  | 0.001096065 | 0.0001416397088 | 1 | 3.015453e-06 | 0.01792468 | 0.6759448 | 2.581364 | 4.7076628 | 0.02713379
0 | 78 |  | 0.001027766 | 0.0001982956 | 1 | 3.015453e-06 | 0.01792468 | 3.32037924 | 4.99560464 | 4.73906496 | 0.02607388
0 | 79 |  | 0.001152381 | 0.0003965912 | 1 | 3.166225e-06 | 0.01821857 | 0.6551621 | 3.97786 | 0.7752963 | 0.03379776
0 | 80 |  | 0.001342801 | 0.0003116074 | 1 | 3.467771e-06 | 0.0187795 | 0.6597462 | 3.948295 | 0.7948889 | 0.02713909
0 | 81 |  | 0.001204787 | 0.0001982956 | 1 | 3.467771e-06 | 0.0187795 | 3.033305 | 4.812375 | 3.1615056 | 0.03057498
0 | 82 |  | 0.001625911 | 0.0006798706 | 1 | 3.618543e-06 | 0.01904781 | 2.990967 | 0.8919455 | 4.6571 | 0.06668586
0 | 83 |  | 0.001206487 | 0.0002266235 | 1 | 3.618543e-06 | 0.01904781 | 4.095143 | 2.6319268 | 2.964133 | 0.02865976
0 | 84 |  | 0.001495574 | 0.0002832794176 | 1 | 3.769316e-06 | 0.01930877 | 2.379751488 | 0.965696256 | 4.18447088 | 0.03570323
0 | 85 |  | 0.001338212 | 0.0003116074 | 1 | 4.221634e-06 | 0.02005214 | 4.715266 | 2.6226126 | 4.645505 | 0.03279073
0 | 86 |  | 0.001540813 | 0.0002832794176 | 1 | 4.221634e-06 | 0.02005214 | 3.928311 | 0.9340812 | 4.305632 | 0.03609438
0 | 87 |  | 0.001370336 | 0.0003399353 | 1 | 4.372406e-06 | 0.02028807 | 3.031015 | 2.710753 | 1.576165 | 0.02915194
0 | 88 |  | 0.00152461 | 0.0003116074 | 1 | 4.372406e-06 | 0.02028807 | 3.604733 | 3.897649 | 1.35556 | 0.03103435
0 | 89 |  | 0.001427842 | 0.0002549515 | 1 | 4.824724e-06 | 0.02096483 | 3.1595097 | 1.55913055 | 1.345735575 | 0.0305748
0 | 90 |  | 0.001520899 | 0.0002266235 | 1 | 4.824724e-06 | 0.02096483 | 4.511898275 | 2.509345275 | 1.410602325 | 0.03570349
0 | 91 |  | 0.001635599 | 0.0002832794176 | 1 | 5.277042e-06 | 0.02160051 | 3.536507 | 2.748183 | 1.958187 | 0.03570332
0 | 92 |  | 0.001542003 | 0.0002832794176 | 1 | 5.427815e-06 | 0.0218043 | 1.761862 | 4.363185 | 1.517032 | 0.03148303
0 | 93 |  | 0.001566875 | 0.0003116074 | 1 | 5.427815e-06 | 0.0218043 | 4.75793 | 3.013365 | 3.572661 | 0.03192652
0 | 94 |  | 0.001591039 | 0.0002832794176 | 1 | 5.72936e-06 | 0.02220083 | 3.305631 | 4.841423 | 3.628756 | 0.03280759
0 | 95 |  | 0.001991058 | 0.0002832794176 | 1 | 6.030905e-06 | 0.02258368 | 1.69292238 | 0.57029516 | 2.54131294 | 0.03837598
0 | 96 |  | 0.001649196 | 0.0003116074 | 1 | 6.030905e-06 | 0.02258368 | 3.7735816 | 1.77009718 | 2.87396294 | 0.03280751
0 | 97 |  | 0.002050008 | 0.0004532471 | 1 | 6.030905e-06 | 0.02258368 | 1.66218552 | 2.26202 | 2.38789476 | 0.04577748
0 | 98 |  | 0.001671434 | 0.0004532471 | 1 | 6.181678e-06 | 0.02277033 | 0.5696266 | 3.062717 | 2.392743 | 0.03055671
0 | 99 |  | 0.001739534 | 0.0003399353 | 1 | 6.332451e-06 | 0.02295397 | 4.654819 | 1.404227 | 0.5740589 | 0.03280762
0 | 100 |  | 0.001747607 | 0.0003682632 | 1 | 6.483223e-06 | 0.02313471 | 1.480865 | 2.862709 | 0.2000232 | 0.03407808
0 | 101 |  | 0.001725795 | 0.0003682632 | 1 | 6.633996e-06 | 0.02331268 | 3.405247 | 4.825602 | 3.639312 | 0.03280759
0 | 102 |  | 0.001776842 | 0.0003682632 | 1 | 6.633996e-06 | 0.02331268 | 3.150014 | 0.688525 | 1.39967 | 0.03280748
0 | 103 |  | 0.00231394 | 0.0005665588352 | 1 | 6.784769e-06 | 0.02348797 | 1.76916576 | 2.028662 | 1.129295 | 0.05020724
0 | 104 |  | 0.001982531 | 0.0003116074 | 1 | 6.935541e-06 | 0.02366068 | 2.923039 | 3.014098 | 0.7730207 | 0.03609404
0 | 105 |  | 0.002556398 | 0.0003116074 | 1 | 8.292495e-06 | 0.02511282 | 2.431466 | 0.9044209 | 0.72278192 | 0.0515678
0 | 106 |  | 0.00208573 | 0.0003682632 | 1 | 8.744813e-06 | 0.02556136 | 4.659486 | 3.153614 | 3.731828 | 0.03448757
0 | 107 |  | 0.002838828 | 0.0006232147 | 1 | 9.046358e-06 | 0.02585186 | 2.88979708 | 4.784749 | 1.68214452 | 0.06160886
0 | 108 |  | 0.002158901 | 0.0004532471 | 1 | 9.046358e-06 | 0.02585186 | 0.9900551 | 4.31327296 | 0.66476776 | 0.03530459
0 | 109 |  | 0.002444475 | 0.0005382309 | 1 | 9.046358e-06 | 0.02585186 | 4.681938 | 3.12132148 | 4.66934152 | 0.04156905
0 | 110 |  | 0.003014971 | 0.0006232147 | 1 | 9.347904e-06 | 0.02613596 | 1.388803 | 2.476547 | 0.7691726 | 0.05015608
0 | 111 |  | 0.002230514 | 0.0003965912 | 1 | 9.649449e-06 | 0.02641403 | 1.258664 | 1.753315 | 2.213037 | 0.03725516
0 | 112 |  | 0.002438639 | 0.0005665588352 | 1 | 9.649449e-06 | 0.02641403 | 3.316686825 | 1.075707 | 3.2207173 | 0.04547262
0 | 113 |  | 0.00228292 | 0.000509903 | 1 | 9.800221e-06 | 0.02655089 | 3.076429 | 1.457683 | 4.933947 | 0.03569469
0 | 114 |  | 0.002831236 | 0.0004532471 | 1 | 1.085563e-05 | 0.0274717 | 1.166641 | 2.21848 | 0.4538085 | 0.04420634
0 | 115 |  | 0.003327088 | 0.000708198544 | 1 | 1.085563e-05 | 0.0274717 | 3.876112 | 1.124727 | 3.205046 | 0.07818926
0 | 116 |  | 0.002978428 | 0.0005948868 | 1 | 1.145872e-05 | 0.02797129 | 4.259601 | 4.009658 | 2.834318 | 0.05126908
0 | 117 |  | 0.003051118 | 0.0008781662 | 1 | 1.160949e-05 | 0.02809344 | 1.994932 | 4.853061 | 0.005598888 | 0.05950598
0 | 118 |  | 0.00321576 | 0.0006515427 | 1 | 1.176027e-05 | 0.02821453 | 2.064068 | 2.92036 | 1.803065 | 0.05792145
0 | 119 |  | 0.002658152 | 0.0005382309 | 1 | 1.221258e-05 | 0.02857171 | 1.050418 | 4.28578 | 0.6829099 | 0.04087829
0 | 120 |  | 0.003161257 | 0.0005948868 | 1 | 1.236336e-05 | 0.02868881 | 3.592685 | 1.0539 | 2.185429 | 0.05239396
0 | 121 |  | 0.002877382 | 0.0005665588352 | 1 | 1.296645e-05 | 0.02914791 | 3.78565 | 0.8569683 | 3.289676 | 0.04669973
0 | 122 |  | 0.003094261 | 0.0006232147 | 1 | 1.311722e-05 | 0.02926045 | 1.216383 | 3.582648 | 3.275601 | 0.04876728
0 | 123 |  | 0.002918515 | 0.0006232147 | 1 | 1.387108e-05 | 0.02981059 | 2.366617 | 3.946386 | 1.430048 | 0.04190669
0 | 124 |  | 0.003058681 | 0.0006232147 | 1 | 1.477572e-05 | 0.03044505 | 0.7122783 | 4.171567 | 1.837043 | 0.04322283
0 | 125 |  | 0.003675692 | 0.0007931824 | 1 | 1.552958e-05 | 0.03095426 | 3.333063 | 3.787844 | 0.4111683 | 0.0585198
0 | 126 |  | 0.003121428 | 0.0006798706 | 1 | 1.583113e-05 | 0.03115332 | 2.548669 | 2.223547 | 1.937049 | 0.04190688
0 | 127 |  | 0.004129307 | 0.0008215103 | 1 | 1.613267e-05 | 0.03134988 | 2.510084 | 2.27162 | 2.98522 | 0.06217468
0 | 128 |  | 0.003903647 | 0.0006798706 | 1 | 1.628344e-05 | 0.03144724 | 4.889068 | 3.092906 | 4.54395 | 0.05756979
0 | 129 |  | 0.003191313 | 0.0007365265 | 1 | 1.643422e-05 | 0.031544 | 3.360485 | 1.905468 | 1.626018 | 0.04190678
0 | 130 |  | 0.004253101 | 0.0007648544 | 1 | 1.658499e-05 | 0.03164017 | 1.352857 | 1.529609 | 0.8423908 | 0.06619654
0 | 131 |  | 0.003774302 | 0.000708198544 | 1 | 1.688654e-05 | 0.03183078 | 0.5856541 | 2.94305 | 0.8097651 | 0.0594987
0 | 132 |  | 0.003363377 | 0.0007931824 | 1 | 1.718808e-05 | 0.03201913 | 1.657087 | 2.593456 | 4.525394 | 0.04322271
0 | 133 |  | 0.003280489 | 0.0006798706 | 1 | 1.733885e-05 | 0.03211249 | 2.420026 | 3.315485 | 1.786984 | 0.04190688
0 | 134 |  | 0.005056368 | 0.0007931824 | 1 | 1.824349e-05 | 0.03266152 | 3.453358 | 0.8839143 | 1.145064 | 0.07157296
0 | 135 |  | 0.004045145 | 0.000708198544 | 1 | 1.839426e-05 | 0.03275125 | 4.566139 | 2.595586 | 1.667874 | 0.05500802
0 | 136 |  | 0.004304317 | 0.0008498382528 | 1 | 1.944967e-05 | 0.03336603 | 2.371397 | 1.945688 | 2.917253 | 0.07235729
0 | 137 |  | 0.005200812 | 0.0008498382528 | 1 | 2.065585e-05 | 0.03404198 | 1.803827 | 2.056816 | 4.617435 | 0.07767727
0 | 138 |  | 0.004648332 | 0.0008498382528 | 1 | 2.09574e-05 | 0.03420684 | 2.5837 | 2.144276 | 2.848212 | 0.0677405
0 | 139 |  | 0.005015122 | 0.0008498382528 | 1 | 2.09574e-05 | 0.03420684 | 1.339637 | 1.987131 | 4.167707 | 0.0670683
0 | 140 |  | 0.005035773 | 0.001218101 | 1 | 2.26159e-05 | 0.03508637 | 4.19511568 | 2.553971 | 1.337093328 | 0.07816047
0 | 141 |  | 0.005161889 | 0.001218101 | 1 | 2.276667e-05 | 0.03516416 | 2.314433 | 1.455024 | 1.432431 | 0.08415411
0 | 142 |  | 0.005003734 | 0.0009064941 | 1 | 2.291744e-05 | 0.03524162 | 1.573785 | 4.119292 | 1.598961 | 0.06942435
0 | 143 |  | 0.00403846 | 0.0008498382528 | 1 | 2.336976e-05 | 0.03547196 | 1.263881 | 4.519267 | 0.9985853 | 0.04789806
0 | 144 |  | 0.004361597 | 0.0008781662 | 1 | 2.457594e-05 | 0.03607202 | 3.429683 | 3.621289 | 3.019727 | 0.05581904
0 | 145 |  | 0.006505852 | 0.001728004 | 1 | 2.53298e-05 | 0.03643715 | 0.7141837 | 4.015371 | 4.685676 | 0.1016837
0 | 146 |  | 0.005684795 | 0.001699677 | 1 | 2.578212e-05 | 0.03665276 | 2.997383 | 0.8916421 | 4.638549 | 0.08122736
0 | 147 |  | 0.004270692 | 0.0009064941 | 1 | 2.578212e-05 | 0.03665276 | 4.877902 | 3.004106 | 3.776787 | 0.04789798
0 | 148 |  | 0.004570402 | 0.001076462 | 1 | 2.804371e-05 | 0.03769458 | 2.167333 | 2.249859 | 2.398399 | 0.04877427
0 | 149 |  | 0.006735903 | 0.001019806 | 1 | 3.060685e-05 | 0.03880967 | 4.321448 | 2.058353 | 4.365522 | 0.08105176
0 | 150 |  | 0.006093425 | 0.001076462 | 1 | 3.19638e-05 | 0.03937494 | 2.559773 | 0.6288717 | 3.177799 | 0.06474832
0 | 151 |  | 0.007405661 | 0.001218101 | 1 | 3.558234e-05 | 0.040808 | 4.586871 | 3.939974 | 2.412964 | 0.07912186
0 | 152 |  | 0.006397412 | 0.001218101 | 1 | 3.588389e-05 | 0.04092295 | 1.560045 | 3.650585 | 3.159717 | 0.07634406
0 | 153 |  | 0.005395793 | 0.001161446 | 1 | 3.618543e-05 | 0.04103726 | 1.778325 | 2.19427 | 4.08860115 | 0.0534868
0 | 154 |  | 0.007487273 | 0.001189774 | 1 | 3.709007e-05 | 0.04137643 | 1.535707 | 1.117661 | 4.462897 | 0.08041163
0 | 155 |  | 0.00656993 | 0.00110479 | 1 | 3.754239e-05 | 0.04154395 | 4.210681 | 4.363256 | 1.481615 | 0.07639006
0 | 156 |  | 0.005616071 | 0.001359741 | 1 | 3.769316e-05 | 0.04159949 | 4.017007 | 2.552879 | 0.8466661024 | 0.05453605
0 | 157 |  | 0.006499251 | 0.001501381 | 1 | 3.844702e-05 | 0.04187499 | 2.508708 | 3.729583 | 2.646819 | 0.07138955
0 | 158 |  | 0.008316376 | 0.001246429 | 1 | 4.085938e-05 | 0.0427331 | 2.990442 | 1.007957 | 2.920171 | 0.09784955
0 | 159 |  | 0.00595544 | 0.001274757 | 1 | 4.176402e-05 | 0.04304617 | 1.158227 | 1.41426 | 0.9111103 | 0.05707391
0 | 160 |  | 0.006082094 | 0.001359741 | 1 | 4.251788e-05 | 0.04330363 | 3.011459 | 3.90047 | 1.531757 | 0.05756639
0 | 161 |  | 0.00642693 | 0.001444725 | 1 | 4.719184e-05 | 0.04483558 | 3.031881 | 1.278498 | 0.1889537 | 0.05756638
0 | 162 |  | 0.006618767 | 0.001473053 | 1 | 4.915188e-05 | 0.0454479 | 1.74258 | 2.153417 | 4.047963 | 0.05732412
0 | 163 |  | 0.01220147 | 0.002039612 | 1 | 6.015828e-05 | 0.04861448 | 0.3831461 | 3.17914 | 0.02131628 | 0.1288383
0 | 164 |  | 0.008078336 | 0.001728004 | 1 | 6.377683e-05 | 0.04957029 | 0.2867553 | 3.148684 | 0.4851437 | 0.06515124
0 | 165 |  | 0.01109266 | 0.002181252 | 1 | 7.071237e-05 | 0.0513057 | 4.044627 | 1.988943 | 3.970238 | 0.112245
0 | 166 |  | 0.01518392 | 0.002039612 | 1 | 8.75989e-05 | 0.05510191 | 1.8349 | 3.183748 | 0.4028077 | 0.1220383
0 | 167 |  | 0.01567861 | 0.004135879 | 1 | 0.0001685638 | 0.0685365 | 1.528614 | 1.31369 | 0.9100685 | 0.09309077